## chim1-80.csv
Name | SiO2 | TiO2 | Al2O3 | Fe2O3 | FeO | MnO | MgO | CaO | Na2O | K2O | P2O5 | SUM | Fe2O3 tot | LOI | H2Op | H2Om | CO2 | Ba | Cr | Cu | Nb | Ni | Pb | Rb | Sr | V | Y | Zn | Zr
FG 11 | 71.45 | 0.77 | 14.62 |  |  | 0.1 | 1.78 | 1.09 | 1.75 | 2.8 | 0.3 | 100.06 | 5.4 |  |  |  |  | 434 | 110 | 13 | 17 | 75 | 37 | 135 | 86 | 73 | 49 | 88 | 129
FG 22 | 73.47 | 0.64 | 13.4 |  |  | 0.06 | 1.61 | 1.95 | 1.85 | 2.86 | 0.19 | 100.27 | 4.24 |  |  |  |  | 433 | 105 | 10 | 13 | 56 | 34 | 129 | 95 | 63 | 36 | 65 | 129
FG 35 | 72.48 | 0.68 | 14.18 |  |  | 0.07 | 1.48 | 0.98 | 2.02 | 2.86 | 0.25 | 100.16 | 5.16 |  |  |  |  | 442 | 95 | 10 | 19 | 61 | 35 | 127 | 73 | 66 | 42 | 70 | 140
FG 37 | 73.57 | 0.68 | 15.12 |  |  | 0.04 | 1.47 | 0.56 | 1.53 | 2.79 | 0.21 | 100.33 | 4.36 |  |  |  |  | 414 | 106 | 4 | 24 | 56 | 36 | 140 | 65 | 80 | 41 | 72 | 173
FG 39 | 72.2 | 0.72 | 15 |  |  | 0.07 | 1.68 | 0.77 | 1.73 | 2.98 | 0.15 | 100.22 | 4.92 |  |  |  |  | 415 | 101 | 3 | 20 | 69 | 39 | 145 | 71 | 73 | 45 | 79 | 134
FG 40 | 72.65 | 0.67 | 14.27 |  |  | 0.09 | 1.53 | 1.09 | 1.87 | 2.88 | 0.32 | 100.48 | 5.11 |  |  |  |  | 494 | 97 | 14 | 18 | 63 | 38 | 132 | 80 | 72 | 41 | 73 | 132
FG 57fresh | 71.47 | 0.76 | 14.79 |  |  | 0.08 | 1.55 | 1.05 | 1.51 | 2.64 | 0.48 | 99.75 | 5.42 |  |  |  |  | 436 | 104 | 4 | 19 | 66 | 38 | 120 | 80 | 68 | 38 | 170 | 121
FG 59 | 71.71 | 0.71 | 16.37 |  |  | 0.04 | 1.67 | 0.56 | 1.29 | 2.67 | 0.16 | 99.79 | 4.61 |  |  |  |  | 447 | 117 | 4 | 21 | 74 | 44 | 143 | 63 | 81 | 56 | 76 | 116
FG61 | 70.935 | 0.705 | 16.33 |  |  | 0.04 | 1.655 | 0.84 | 1.365 | 2.67 | 0.365 | 99.585 | 4.68 |  |  |  |  | 456.5 | 114.5 | 5.5 | 21 | 72 | 43 | 145 | 81.5 | 77 | 50.5 | 78 | 111.5
FG 77 | 72.65 | 0.7 | 14.41 |  |  | 0.08 | 1.59 | 0.77 | 1.6 | 2.91 | 0.2 | 99.6 | 4.69 |  |  |  |  | 416 | 97 | 4 | 21 | 64 | 36 | 131 | 68 | 72 | 44 | 63 | 109
FG 98 | 71.26 | 0.68 | 14.86 |  |  | 0.1 | 1.45 | 1.04 | 1.55 | 2.68 | 0.22 | 99.55 | 5.71 |  |  |  |  | 479 | 97 | 4 | 16 | 67 | 42 | 114 | 75 | 70 | 42 | 48 | 56
FG 99 | 70.48 | 0.75 | 15.05 |  |  | 0.15 | 1.82 | 0.99 | 1.24 | 2.99 | 0.22 | 99.61 | 5.92 |  |  |  |  | 439 | 121 | 7 | 14 | 69 | 42 | 126 | 68 | 70 | 37 | 56 | 39
FG 110 | 73.85 | 0.67 | 13.76 |  |  | 0.07 | 1.34 | 0.86 | 1.67 | 2.53 | 0.44 | 99.64 | 4.45 |  |  |  |  | 458 | 88 | 8 | 12 | 58 | 38 | 109 | 68 | 62 | 35 | 41 | 93
FG 130 | 67.15007 | 0.8100009 | 16.57002 |  |  | 0.1600002 | 2.090002 | 1.700002 | 1.270001 | 2.840003 | 0.2700003 | 99.529 | 6.668896 |  |  |  |  | 481.0005 | 129.0001 | 89.0001 | 18.00002 | 68.00008 | 29.00003 | 166.0002 | 96.00011 | 95.0001 | 40.00004 | 127.0001 | 209.0002
FG 131 | 68.43008 | 0.7700008 | 15.82002 |  |  | 0.1900002 | 1.950002 | 1.750002 | 1.290001 | 2.840003 | 0.3600004 | 99.859 | 6.458896 |  |  |  |  | 489.0005 | 119.0001 | 48.00005 | 16.00002 | 65.00007 | 31.00003 | 167.0002 | 96.00011 | 98.00011 | 39.00004 | 122.0001 | 220.0002
FG 132 | 68.98008 | 0.7700008 | 15.61002 |  |  | 0.1900002 | 1.910002 | 1.380002 | 1.320001 | 2.810003 | 0.3600004 | 99.549 | 6.218896 |  |  |  |  | 495.0005 | 114.0001 | 37.00004 | 16.00002 | 62.00007 | 29.00003 | 168.0002 | 97.00011 | 89.0001 | 37.00004 | 114.0001 | 221.0002
FG 134 | 67.35007 | 0.8400009 | 16.91002 |  |  | 0.1800002 | 2.090002 | 1.040001 | 1.230001 | 2.710003 | 0.4600005 | 99.579 | 6.768896 |  |  |  |  | 472.0005 | 133.0001 | 31.00003 | 18.00002 | 69.00008 | 27.00003 | 148.0002 | 94.0001 | 83.00009 | 40.00004 | 124.0001 | 218.0002