## chim1-80.csv
Name | SiO2 | TiO2 | Al2O3 | Fe2O3 | FeO | MnO | MgO | CaO | Na2O | K2O | P2O5 | SUM | Fe2O3 | LOI | H2Op | H2Om | CO2 | Ba | Cr | Cu | Nb | Ni | Pb | Rb | Sr | V | Y | Zn | Zr
FG 16 | 63.49 | 0.81 | 17.66 |  |  | 0.18 | 3.11 | 2.6 | 1.14 | 3.27 | 0.14 | 99.99 | 7.59 |  |  |  |  | 431 | 258 | 49 | 14 | 210 | 35 | 151 | 84 | 130 | 40 | 99 | 167
FG 17 | 62.09 | 0.85 | 18.55 |  |  | 0.19 | 3.36 | 2.14 | 1.04 | 3.44 | 0.13 | 99.66 | 7.87 |  |  |  |  | 430 | 274 | 47 | 16 | 222 | 37 | 161 | 68 | 143 | 38 | 96 | 163
FG 18 | 62.14 | 0.84 | 18.2 |  |  | 0.19 | 3.34 | 2.96 | 1.07 | 3.31 | 0.13 | 100.09 | 7.91 |  |  |  |  | 387 | 272 | 44 | 14 | 220 | 29 | 157 | 79 | 135 | 40 | 95 | 169
FG 19 | 60.34 | 0.82 | 18.7 |  |  | 0.15 | 3.64 | 4.09 | 1.13 | 3.54 | 0.14 | 100.07 | 7.52 |  |  |  |  | 430 | 264 | 45 | 16 | 205 | 35 | 168 | 93 | 144 | 33 | 97 | 169
FG 48 | 59.62 | 0.81 | 17.73 |  |  | 0.18 | 3.62 | 5.9 | 0.77 | 3.15 | 0.29 | 99.58 | 7.51 |  |  |  |  | 400 | 268 | 29 | 13 | 207 | 40 | 143 | 116 | 122 | 35 | 80 | 151
FG 146 | 61.32 | 0.86 | 18.89 |  |  | 0.16 | 3.95 | 2.6 | 0.75 | 3.35 | 0.19 | 99.99 | 7.92 |  |  |  |  | 433 | 280 | 55 | 15 | 226 | 30 | 171 | 83 | 143 | 36 | 115 | 167
FG 149 | 63.43 | 0.84 | 18.49 |  |  | 0.14 | 3.4 | 1.92 | 0.73 | 3.35 | 0.1 | 100.05 | 7.65 |  |  |  |  | 406 | 271 | 47 | 16 | 216 | 51 | 165 | 74 | 136 | 36 | 116 | 176
FG 152 | 62.99 | 0.81 | 18.04 |  |  | 0.2 | 3.39 | 3.09 | 0.81 | 3.2 | 0.11 | 100.25 | 7.61 |  |  |  |  | 415 | 260 | 50 | 15 | 219 | 26 | 160 | 89 | 131 | 37 | 115 | 165
FG 153 | 60.78 | 0.81 | 17.99 |  |  | 0.16 | 3.61 | 4.66 | 0.8 | 3.14 | 0.29 | 99.85 | 7.61 |  |  |  |  | 409 | 277 | 55 | 16 | 223 | 29 | 166 | 115 | 143 | 33 | 111 | 157
FG 154 | 61.33 | 0.88 | 18.83 |  |  | 0.16 | 3.42 | 2.73 | 0.72 | 3.34 | 0.09 | 99.54 | 8.04 |  |  |  |  | 409 | 260 | 59 | 16 | 211 | 28 | 169 | 90 | 131 | 35 | 116 | 171
FG 158 | 64.85 | 0.79 | 17.21 |  |  | 0.15 | 3.59 | 1.6 | 0.72 | 3.03 | 0.09 | 99.65 | 7.62 |  |  |  |  | 347 | 322 | 41 | 17 | 282 | 25 | 162 | 67 | 132 | 35 | 104 | 160
FG 159 | 60.71 | 0.81 | 18.17 |  |  | 0.16 | 3.68 | 4.65 | 0.82 | 3.16 | 0.11 | 99.9 | 7.63 |  |  |  |  | 438 | 264 | 51 | 15 | 214 | 29 | 164 | 128 | 126 | 31 | 107 | 159
FG 190 | 61.84 | 0.8 | 18.3 |  |  | 0.15 | 4.06 | 2.79 | 0.7 | 3.21 | 0.17 | 99.65 | 7.63 |  |  |  |  | 391 | 320 | 43 | 15 | 267 | 22 | 166 | 97 | 139 | 36 | 186 | 168